## Cell_Data
Cell_ID | Room | Section | Si | Fe | Grade
1 | A | 1 | 0.01534027 | 0.0173484 | 0303
2 | A | 1 | 0.01504549 | 0.001078268 | 0303
3 | A | 1 | 0.02394886 | 0.01396794 | 0303
4 | A | 1 | 0.01949892 | 0.01627934 | 0303
5 | A | 1 | 0.02105901 | 0.008596238 | 0303
6 | A | 1 | 0.02387378 | 0.017725 | 0303
7 | A | 1 | 0.02670016 | 0.0009150075 | 0303
8 | A | 1 | 0.01013985 | 0.001120446 | 0303
9 | A | 1 | 0.01126749 | 0.02467802 | 0303
10 | A | 1 | 0.002819458 | 0.01080572 | 0303
11 | A | 1 | 0.03127061 | 0.03726091 | 0404
12 | A | 1 | 0.03522243 | 0.03975852 | 0404
13 | A | 1 | 0.03769994 | 0.035163 | 0404
14 | A | 1 | 0.03215821 | 0.03322956 | 0404
15 | A | 1 | 0.0362289 | 0.03795186 | 0404
16 | A | 1 | 0.03085347 | 0.03270832 | 0404
17 | A | 1 | 0.03051682 | 0.03438971 | 0404
18 | A | 1 | 0.03531355 | 0.03078456 | 0404
19 | A | 1 | 0.03540635 | 0.03025351 | 0404
20 | A | 1 | 0.0363743 | 0.03962648 | 0404
21 | A | 1 | 0.0383598 | 0.05909731 | 0406
22 | A | 1 | 0.03695974 | 0.05475794 | 0406
23 | A | 1 | 0.03408953 | 0.05108708 | 0406
24 | A | 1 | 0.03173294 | 0.05223441 | 0406
25 | A | 1 | 0.03156437 | 0.048392 | 0406
26 | A | 2 | 0.03250243 | 0.04495462 | 0406
27 | A | 2 | 0.03549227 | 0.04711945 | 0406
28 | A | 2 | 0.03714596 | 0.05515692 | 0406
29 | A | 2 | 0.03660197 | 0.04028787 | 0406
30 | A | 2 | 0.03279934 | 0.04232145 | 0406
31 | A | 2 | 0.04046003 | 0.0562586 | 0506
32 | A | 2 | 0.04040729 | 0.05503136 | 0506
33 | A | 2 | 0.04855461 | 0.0585649 | 0506
34 | A | 2 | 0.04703658 | 0.05658694 | 0506
35 | A | 2 | 0.04474174 | 0.05162934 | 0506
36 | A | 2 | 0.04097834 | 0.05070569 | 0506
37 | A | 2 | 0.04491616 | 0.05642419 | 0506
38 | A | 2 | 0.04473472 | 0.05026511 | 0506
39 | A | 2 | 0.04173202 | 0.05585776 | 0506
40 | A | 2 | 0.04433852 | 0.0594023 | 0506
41 | A | 2 | 0.04398505 | 0.05575474 | 0506
42 | A | 2 | 0.0461585 | 0.0538817 | 0506
43 | A | 2 | 0.04635094 | 0.05643288 | 0506
44 | A | 2 | 0.04045304 | 0.05458253 | 0506
45 | A | 2 | 0.04374613 | 0.05545617 | 0506
46 | A | 2 | 0.05941465 | 0.07127419 | 0610
47 | A | 2 | 0.05386103 | 0.06472659 | 0610
48 | A | 2 | 0.05961191 | 0.08786949 | 0610
49 | A | 2 | 0.05905351 | 0.08515771 | 0610
50 | A | 2 | 0.05195791 | 0.09509888 | 0610
51 | B | 3 | 0.05069361 | 0.08940284 | 0610
52 | B | 3 | 0.05100778 | 0.09213924 | 0610
53 | B | 3 | 0.05018222 | 0.07128138 | 0610
54 | B | 3 | 0.05094443 | 0.06709758 | 0610
55 | B | 3 | 0.05683007 | 0.09002459 | 0610
56 | B | 3 | 0.05071189 | 0.09227339 | 0610
57 | B | 3 | 0.05318976 | 0.09962021 | 0610
58 | B | 3 | 0.05844875 | 0.07650471 | 0610
59 | B | 3 | 0.05023272 | 0.07488072 | 0610
60 | B | 3 | 0.05814468 | 0.09105652 | 0610
61 | B | 3 | 0.07363214 | 0.1631837 | 1020
62 | B | 3 | 0.09723029 | 0.1448446 | 1020
63 | B | 3 | 0.09433651 | 0.1293211 | 1020
64 | B | 3 | 0.07715976 | 0.1328665 | 1020
65 | B | 3 | 0.09003484 | 0.1672518 | 1020
66 | B | 3 | 0.09018171 | 0.1752375 | 1020
67 | B | 3 | 0.06412495 | 0.1791579 | 1020
68 | B | 3 | 0.09610212 | 0.1789618 | 1020
69 | B | 3 | 0.08021009 | 0.1091206 | 1020
70 | B | 3 | 0.0930583 | 0.149442 | 1020
71 | B | 3 | 0.07280198 | 0.1057559 | 1020
72 | B | 3 | 0.09582093 | 0.1549529 | 1020
73 | B | 3 | 0.07556807 | 0.1441531 | 1020
74 | B | 3 | 0.06043351 | 0.1887704 | 1020
75 | B | 3 | 0.09621528 | 0.1350915 | 1020
76 | B | 4 | 0.06365147 | 0.1117067 | 1020
77 | B | 4 | 0.07277255 | 0.1142992 | 1020
78 | B | 4 | 0.09800248 | 0.1761511 | 1020
79 | B | 4 | 0.09802429 | 0.1618218 | 1020
80 | B | 4 | 0.08293752 | 0.1101123 | 1020
81 | B | 4 | 0.1042053 | 0.3219199 | 1535
82 | B | 4 | 0.1350485 | 0.3420873 | 1535
83 | B | 4 | 0.1036382 | 0.3479002 | 1535
84 | B | 4 | 0.141093 | 0.3130067 | 1535
85 | B | 4 | 0.1353121 | 0.2564389 | 1535
86 | B | 4 | 0.1040674 | 0.2125251 | 1535
87 | B | 4 | 0.1042419 | 0.316572 | 1535
88 | B | 4 | 0.149332 | 0.2837606 | 1535
89 | B | 4 | 0.1187135 | 0.2636333 | 1535
90 | B | 4 | 0.1185321 | 0.3359532 | 1535
91 | B | 4 | 0.1555599 | 0.4943259 | 2050
92 | B | 4 | 0.1746313 | 0.4062306 | 2050
93 | B | 4 | 0.1505677 | 0.3928568 | 2050
94 | B | 4 | 0.173433 | 0.4802899 | 2050
95 | B | 4 | 0.1528152 | 0.3835394 | 2050
96 | B | 4 | 0.1559409 | 0.4944834 | 2050
97 | B | 4 | 0.1558763 | 0.3518232 | 2050
98 | B | 4 | 0.1824605 | 0.4954818 | 2050
99 | B | 4 | 0.1873022 | 0.356474 | 2050
100 | B | 4 | 0.1791684 | 0.4836715 | 2050